## Sheet1
Glass Block | Actual Size | Weight of Glass Block (lb) | Compressive Strength (psi) | Therma Resistance R-Value (hr ft 2ο F/BTU) | Visible Light Transmission (%) | Shading Coefficient | Sound Transmission S.T.C. (dB)
Wave
8x8x4 | 7-3/4"x7-3/4"x3-7/8" | 5.9 | 400 - 700 | 1.95 | 60 | 0.655 | 41
6x8x4 | 5-3/4"x7-3/4"x3-7/8" | 4.5 | 400 - 700 | 1.75 | 65 | 0.655 | 35
6x6x4 | 5-3/4"x5-3/4"x3-7/8" | 4 | 400 - 700 | 1.75 | 65 | 0.655 | 35
4x8x4 | 3-3/4"x7-3/4"x3-7/8" | 3.5 | 400 - 700 | 1.75 | 65 | 0.655 | 35
8x8x4 Thick Face | 7-3/4"x7-3/4"x3-7/8" | 11 | 400 - 700 | 1.96 | 60 | 0.655 | 50
Wave, Pristal, Iceberg
8x8x3 | 7-3/4"x7-3/4"x2-7/8" | 5.3 | 400 - 700 | 1.95 | 65 | 0.655 | 35
6x8x3 | 5-3/4"x7-3/4"x2-7/8" | 4.4 | 400 - 700 | 1.75 | 65 | 0.655 | 35
4x8x3 | 3-3/4"x7-3/4"x2-7/8" | 3.2 | 400 - 700 | 1.75 | 65 | 0.655 | 35
6x6x3 | 5-3/4"x5-3/4"x3-7/8" | 3 | 400 - 700 | 1.75 | 65 | 0.655 | 35
Quadra
8x8x3 | 7-3/4"x7-3/4"x2-7/8" | 5.3 | 400 - 700 | 1.75 | 65 | 0.655 | 35